## Plate 1 - Sheet1
Software Version | 3.11.19
Experiment File Path: | C:\Users\Public\Documents\Experiments\Kumar Lab\Aryelle\20231211_CCK8_DIP_Repeat.xpt
Protocol File Path: | C:\Users\Public\Documents\Protocols\Kumar_CCK8_Protocol.prt
Plate Number | Plate 1
Date | 2023-12-11
Time | 14:35
Reader Type: | Synergy H1
Reader Serial Number: | 14092513
Reading Type | Reader
Procedure Details
Plate Type | 96 WELL PLATE
Well Selection | Runtime
Eject plate on completion
Shake | Linear: 0:10 (MM:SS)
Frequency: 567 cpm (3 mm)
Read | Absorbance Endpoint
Full Plate
Wavelengths: 450, 460, 720
Read Speed: Normal, Delay: 100 msec, Measurements/Data Point: 8
Read | Fluorescence Endpoint
Full Plate
Filter Set 1 (Green)
Excitation: 485/20, Emission: 528/20
Mirror: Top 510 nm, Gain: 70
Light Source: Xenon Flash, Lamp Energy: High
Read Speed: Sweep, Delay: 0 msec, Measurements/Data Point: 1
Read Height: 7 mm
Results
Actual Temperature: | 26.4
Actual Temperature: | 26.4
Actual Temperature: | 26.4
Actual Temperature: | 26.4
|  | 1 | 2 | 3 | 4 | 5 | 6 | 7 | 8 | 9 | 10 | 11 | 12
| A | 0.538 | 0.621 | 0.601 | 0.955 | 0.553 | 0.595 | 0.282 | 0.254 | 0.274 | 0.593 | 0.554 | 0.592 | Read 1:450
|  | 0.614 | 0.632 | 0.611 | 0.946 | 0.561 | 0.603 | 0.285 | 0.256 | 0.277 | 0.603 | 0.563 | 0.603 | Read 1:460
|  | 0.082 | 0.04 | 0.04 | 0.362 | 0.042 | 0.043 | 0.043 | 0.04 | 0.041 | 0.052 | 0.04 | 0.04 | Read 1:720
|  | OVRFLW | 28243 | 24693 | 40878 | 51981 | 51522 | 30200 | 31545 | 28431 | 19790 | 20507 | 20867 | Read 2:485/20,528/20
| B | 0.166 | 0.199 | 0.209 | 0.191 | 0.158 | 0.154 | 0.297 | 0.304 | 0.312 | 0.662 | 0.643 | 0.628 | Read 1:450
|  | 0.167 | 0.2 | 0.21 | 0.192 | 0.159 | 0.154 | 0.301 | 0.307 | 0.315 | 0.672 | 0.656 | 0.639 | Read 1:460
|  | 0.04 | 0.041 | 0.041 | 0.04 | 0.04 | 0.04 | 0.042 | 0.041 | 0.04 | 0.043 | 0.039 | 0.039 | Read 1:720
|  | 35106 | 31512 | 32937 | 36310 | 35440 | 34859 | 29656 | 29902 | 31835 | 18403 | 19439 | 19037 | Read 2:485/20,528/20
| C | 0.052 | 0.053 | 0.053 | 0.056 | 0.052 | 0.06 | 0.052 | 0.053 | 0.055 | 0.062 | 0.053 | 0.053 | Read 1:450
|  | 0.051 | 0.052 | 0.052 | 0.055 | 0.051 | 0.059 | 0.051 | 0.052 | 0.054 | 0.06 | 0.052 | 0.052 | Read 1:460
|  | 0.045 | 0.046 | 0.046 | 0.048 | 0.045 | 0.051 | 0.045 | 0.046 | 0.047 | 0.051 | 0.045 | 0.046 | Read 1:720
|  | 14514 | 14431 | 15259 | 15144 | 12854 | 13897 | 13781 | 13013 | 12774 | 12550 | 13166 | 11240 | Read 2:485/20,528/20
| D | 0.505 | 0.578 | 0.539 | 0.646 | 0.601 | 0.599 | 0.251 | 0.528 | 0.607 | 0.557 | 0.554 | 0.577 | Read 1:450
|  | 0.513 | 0.587 | 0.547 | 0.657 | 0.612 | 0.607 | 0.253 | 0.536 | 0.618 | 0.566 | 0.562 | 0.587 | Read 1:460
|  | 0.041 | 0.04 | 0.041 | 0.04 | 0.04 | 0.044 | 0.04 | 0.043 | 0.04 | 0.04 | 0.039 | 0.04 | Read 1:720
|  | 26417 | 21729 | 47190 | 21189 | 18951 | 21901 | 29393 | 21342 | 20145 | 38257 | 36299 | 27168 | Read 2:485/20,528/20
| E | 0.314 | 0.387 | 0.427 | 0.183 | 0.206 | 0.248 | 0.535 | 0.574 | 0.568 | 0.235 | 0.244 | 0.231 | Read 1:450
|  | 0.318 | 0.392 | 0.433 | 0.184 | 0.207 | 0.25 | 0.546 | 0.583 | 0.578 | 0.237 | 0.246 | 0.232 | Read 1:460
|  | 0.04 | 0.039 | 0.041 | 0.039 | 0.039 | 0.04 | 0.047 | 0.04 | 0.04 | 0.04 | 0.04 | 0.041 | Read 1:720
|  | 68459 | 36243 | 34059 | 49534 | 54537 | 55311 | 25747 | 20222 | 19878 | 58856 | 60587 | 97281 | Read 2:485/20,528/20
| F | 0.053 | 0.053 | 0.053 | 0.055 | 0.053 | 0.076 | 0.054 | 0.052 | 0.058 | 0.07 | 0.057 | 0.061 | Read 1:450
|  | 0.053 | 0.052 | 0.052 | 0.054 | 0.052 | 0.074 | 0.053 | 0.052 | 0.057 | 0.068 | 0.057 | 0.06 | Read 1:460
|  | 0.045 | 0.046 | 0.046 | 0.048 | 0.046 | 0.061 | 0.045 | 0.045 | 0.049 | 0.056 | 0.048 | 0.051 | Read 1:720
|  | 14778 | 13017 | 13213 | 12553 | 11742 | 12008 | 12317 | 12695 | 11549 | 11659 | 11679 | 10906 | Read 2:485/20,528/20
| G | 0.189 | 0.258 | 0.241 | 0.36 | 0.342 | 0.376 | 0.16 | 0.204 | 0.195 | 0.616 | 0.578 | 0.61 | Read 1:450
|  | 0.19 | 0.26 | 0.243 | 0.364 | 0.346 | 0.381 | 0.16 | 0.205 | 0.196 | 0.626 | 0.587 | 0.62 | Read 1:460
|  | 0.042 | 0.039 | 0.042 | 0.04 | 0.041 | 0.04 | 0.04 | 0.04 | 0.04 | 0.042 | 0.042 | 0.04 | Read 1:720
|  | 73882 | 52708 | 54438 | 40739 | 37220 | 40807 | OVRFLW | 56486 | 58320 | 22511 | 19304 | 19145 | Read 2:485/20,528/20
| H | 0.168 | 0.201 | 0.191 | 0.207 | 0.192 | 0.227 | 0.295 | 0.259 | 0.272 | 0.658 | 0.607 | 0.661 | Read 1:450
|  | 0.168 | 0.201 | 0.191 | 0.207 | 0.193 | 0.228 | 0.297 | 0.262 | 0.274 | 0.67 | 0.616 | 0.671 | Read 1:460
|  | 0.042 | 0.039 | 0.04 | 0.04 | 0.041 | 0.041 | 0.04 | 0.04 | 0.042 | 0.04 | 0.04 | 0.041 | Read 1:720
|  | 63464 | 59557 | 64421 | 54484 | 56049 | 56614 | 56125 | 53241 | 55790 | 18425 | 19788 | 18482 | Read 2:485/20,528/20

## PolymerOnlyCalcs
| 1 | 2 | 3 | 4 | 5 | 6 | 7 | 8 | 9 | 10 | 11 | 12
A | 0.538 | 0.621 | 0.601 | 0.955 | 0.553 | 0.595 | 0.282 | 0.254 | 0.274 | 0.593 | 0.554 | 0.592 | Read 1:450
| 0.614 | 0.632 | 0.611 | 0.946 | 0.561 | 0.603 | 0.285 | 0.256 | 0.277 | 0.603 | 0.563 | 0.603 | Read 1:460
| 0.082 | 0.04 | 0.04 | 0.362 | 0.042 | 0.043 | 0.043 | 0.04 | 0.041 | 0.052 | 0.04 | 0.04 | Read 1:720
| OVRFLW | 28243 | 24693 | 40878 | 51981 | 51522 | 30200 | 31545 | 28431 | 19790 | 20507 | 20867 | Read 2:485/20,528/20
B | 0.166 | 0.199 | 0.209 | 0.191 | 0.158 | 0.154 | 0.297 | 0.304 | 0.312 | 0.662 | 0.643 | 0.628 | Read 1:450
| 0.167 | 0.2 | 0.21 | 0.192 | 0.159 | 0.154 | 0.301 | 0.307 | 0.315 | 0.672 | 0.656 | 0.639 | Read 1:460
| 0.04 | 0.041 | 0.041 | 0.04 | 0.04 | 0.04 | 0.042 | 0.041 | 0.04 | 0.043 | 0.039 | 0.039 | Read 1:720
| 35106 | 31512 | 32937 | 36310 | 35440 | 34859 | 29656 | 29902 | 31835 | 18403 | 19439 | 19037 | Read 2:485/20,528/20
| LPF |  |  | jet |  |  | S1 only |  |  | B1 only
| 0.456 | 0.581 | 0.561 | 0.593 | 0.511 | 0.552 | 0.239 | 0.214 | 0.233 | 0.541 | 0.514 | 0.552
| 0.7549669 | 0.9619205 | 0.9288079 | 0.9817881 | 0.8460265 | 0.9139073 | 0.3956954 | 0.3543046 | 0.3857616 | 0.8956954 | 0.8509934 | 0.9139073
| G1 only |  |  | G2 only |  |  | G3 only |  |  | UT
| 0.126 | 0.158 | 0.168 | 0.151 | 0.118 | 0.114 | 0.255 | 0.263 | 0.272 | 0.619 | 0.604 | 0.589
| 0.2086093 | 0.2615894 | 0.2781457 | 0.25 | 0.1953642 | 0.1887417 | 0.4221854 | 0.4354305 | 0.4503311 | 1.024834 | 1 | 0.9751656
|  | average |  | viability | % viability |  | Well 1 | Well 2 | Well 3 | STDEV
| UT | 0.604 |  | 1 | 100 |  | 102.4834 | 100 | 97.51656 | 2.483444
| LPF | 0.5326667 |  | 0.8818985 | 88.18985 |  | 75.49669 | 96.19205 | 92.88079 | 11.11658
| jetPEI | 0.552 |  | 0.9139073 | 91.39073 |  | 98.17881 | 84.60265 | 91.39073 | 6.788079
| S1 only | 0.2286667 |  | 0.3785872 | 37.85872 |  | 39.56954 | 35.43046 | 38.57616 | 2.160792
| B1 only | 0.5356667 |  | 0.8868653 | 88.68653 |  | 89.56954 | 85.09934 | 91.39073 | 3.237309
| G1 only | 0.1506667 |  | 0.2494481 | 24.94481 |  | 20.86093 | 26.15894 | 27.81457 | 3.632336
| G2 only | 0.1276667 |  | 0.2113687 | 21.13687 |  | 25 | 19.53642 | 18.87417 | 3.361919
| G3 only | 0.2633333 |  | 0.4359823 | 43.59823 |  | 42.21854 | 43.54305 | 45.03311 | 1.408096

## DIPPolyplexesCalcs1
| CR- | CR+ | GFP+ | UT |  |  | pDNA |  |  | LPF
D | 0.505 | 0.578 | 0.539 | 0.646 | 0.601 | 0.599 | 0.251 | 0.528 | 0.607 | 0.557 | 0.554 | 0.577 | Read 1:450
| 0.513 | 0.587 | 0.547 | 0.657 | 0.612 | 0.607 | 0.253 | 0.536 | 0.618 | 0.566 | 0.562 | 0.587 | Read 1:460
| 0.041 | 0.04 | 0.041 | 0.04 | 0.04 | 0.044 | 0.04 | 0.043 | 0.04 | 0.04 | 0.039 | 0.04 | Read 1:720
| 26417 | 21729 | 47190 | 21189 | 18951 | 21901 | 29393 | 21342 | 20145 | 38257 | 36299 | 27168 | Read 2:485/20,528/20
E | 0.314 | 0.387 | 0.427 | 0.183 | 0.206 | 0.248 | 0.535 | 0.574 | 0.568 | 0.235 | 0.244 | 0.231 | Read 1:450
| 0.318 | 0.392 | 0.433 | 0.184 | 0.207 | 0.25 | 0.546 | 0.583 | 0.578 | 0.237 | 0.246 | 0.232 | Read 1:460
| 0.04 | 0.039 | 0.041 | 0.039 | 0.039 | 0.04 | 0.047 | 0.04 | 0.04 | 0.04 | 0.04 | 0.041 | Read 1:720
| 68459 | 36243 | 34059 | 49534 | 54537 | 55311 | 25747 | 20222 | 19878 | 58856 | 60587 | 97281 | Read 2:485/20,528/20
| jet |  |  | S1-5 |  |  | B1-5 |  |  | G1-5
|  |  |  | UT |  |  | pDNA |  |  | LPF
|  |  |  | 0.606 | 0.561 | 0.555 | 0.211 | 0.485 | 0.567 | 0.517 | 0.515 | 0.537
|  |  |  | 1.055749 | 0.9773519 | 0.966899 | 0.3675958 | 0.8449477 | 0.9878049 | 0.9006969 | 0.8972125 | 0.9355401
| jet |  |  | S1-5 |  |  | B1-5 |  |  | G1-5
| 0.274 | 0.348 | 0.386 | 0.144 | 0.167 | 0.208 | 0.488 | 0.534 | 0.528 | 0.195 | 0.204 | 0.19
| 0.4773519 | 0.6062718 | 0.6724739 | 0.2508711 | 0.2909408 | 0.3623693 | 0.8501742 | 0.9303136 | 0.9198606 | 0.3397213 | 0.3554007 | 0.3310105
|  | avg |  | viability | % viability |  | Well 1 | Well 2 | Well 3 | STDEV
| UT | 0.574 |  | 1 | 100 |  | 105.5749 | 97.73519 | 96.6899 | 4.856223
| pDNA | 0.421 |  | 0.7334495 | 73.34495 |  | 36.75958 | 84.49477 | 98.78049 | 32.47903
| LPF2000 | 0.523 |  | 0.9111498 | 91.11498 |  | 90.06969 | 89.72125 | 93.55401 | 2.119429
| jetPEI | 0.336 |  | 0.5853659 | 58.53659 |  | 47.73519 | 60.62718 | 67.24739 | 9.92267
| S1 - 5 | 0.173 |  | 0.3013937 | 30.13937 |  | 25.08711 | 29.09408 | 36.23693 | 5.647932
| B1 - 5 | 0.5166667 |  | 0.9001161 | 90.01161 |  | 85.01742 | 93.03136 | 91.98606 | 4.356562
| G1 - 5 | 0.1963333 |  | 0.3420441 | 34.20441 |  | 33.97213 | 35.54007 | 33.10105 | 1.235993
i

## DIPPolyplexes-NP5
Variables | Viability | Standard Deviation | Transfection | StdDev | Well 1 | Well 2 | Well 3
Untreated | 100 | 4.856223 | 0.003333333 | 0.005773503 | 0 | 0.01 | 0
pDNA | 73.34495 | 7 | 0.19 | 0.04582576 | 0.2 | 0.14 | 0.23
LPF2000 | 91.11498 | 2.119429 | 61.75333 | 4.96779 | 64.78 | 64.46 | 56.02
jetPEI | 58.53659 | 9.92267 | 58.93 | 2.376636 | 56.35 | 61.03 | 59.41
S | 30.13937 | 5.647932 | 50.88333 | 3.198943 | 47.78 | 50.7 | 54.17
B | 90.01161 | 4.356562 | 0.08 | 0.07211103 | 0.16 | 0.06 | 0.02
G1 | 34.20441 | 1.235993 | 48.73333 | 1.41892 | 47.2 | 49 | 50
G2 | 31.30194 | 6.177223 | 33.66 | 0.8710913 | 33.44 | 34.62 | 32.92
G3 | 53.01939 | 2.912147 | 24.75667 | 0.4907477 | 24.19 | 25.04 | 25.04

## combined
Variables | Viability | Standard Deviation | Transfection | StdDev
Untreated | 100 | 4.856223 | 0.003333333 | 0.005773503
pDNA | 73.34495 | 7 | 0.19 | 0.04582576
LPF2000 | 91.11498 | 2.119429 | 61.75333 | 4.96779
jetPEI | 58.53659 | 9.92267 | 58.93 | 2.376636
S | 81.21104 | 2.722132 | 0.1066667 | 0.0305505
B | 86.55387 | 1.777639 | 0 | 0
G1 | 78.89581 | 2.182506 | 0 | 0
G2 | 84.59484 | 1.342882 | 0 | 0
G3 | 87.26625 | 1.755942 | 0 | 0
S | 30.13937 | 5.647932 | 50.88333 | 3.198943
B | 90.01161 | 4.356562 | 0.08 | 0.07211103
G1 | 34.20441 | 1.235993 | 48.73333 | 1.41892
G2 | 31.30194 | 6.177223 | 33.66 | 0.8710913
G3 | 53.01939 | 2.912147 | 24.75667 | 0.4907477
S | 24.32133 | 3.863447 | 57.65 | 0.3080584
B | 93.07479 | 3.470462 | 0.2166667 | 0.07505553
G1 | 24.32133 | 3.06617 | 52.12667 | 0.06658328
G2 | 27.92244 | 2.912147 | 44.22 | 0.5910161
G3 | 39.00277 | 3.06617 | 32.885 | 0.5868986
S | 26.00178 | 0.305505 | 69.35333 | 0.9839885
B | 84.68388 | 2.233831 | 0 | 0
G1 | 29.38557 | 0.5291503 | 63.47667 | 0.1965536
G2 | 25.02226 | 0.4618802 | 54.49333 | 0.463609
G3 | 54.22974 | 5.284884 | 24.88333 | 19.48513

## DIPPolyplexes-NP7
Variables | Viability | Standard Deviation | Transfection | StdDev | Well 1 | Well 2 | Well 3
Untreated | 100 | 4.856223 | 0.003333333 | 0.005773503 | 0 | 0.01 | 0
pDNA | 73.34495 | 7 | 0.19 | 0.04582576 | 0.2 | 0.14 | 0.23
LPF2000 | 91.11498 | 2.119429 | 61.75333 | 4.96779 | 64.78 | 64.46 | 56.02
jetPEI | 58.53659 | 9.92267 | 58.93 | 2.376636 | 56.35 | 61.03 | 59.41
S | 24.32133 | 3.863447 | 57.65 | 0.3080584 | 57.3 | 57.88 | 57.77
B | 93.07479 | 3.470462 | 0.2166667 | 0.07505553 | 0.22 | 0.29 | 0.14
G1 | 24.32133 | 3.06617 | 52.12667 | 0.06658328 | 52.16 | 52.05 | 52.17
G2 | 27.92244 | 2.912147 | 44.22 | 0.5910161 | 43.83 | 43.93 | 44.9
G3 | 39.00277 | 3.06617 | 32.885 | 0.5868986 | 32.47 | 33.3

## DIPPolyplexesCalcs2
| G2 - 5 |  |  | G3 - 5 |  |  | S1 - 7 |  |  | B1 - 7
G | 0.189 | 0.258 | 0.241 | 0.36 | 0.342 | 0.376 | 0.16 | 0.204 | 0.195 | 0.616 | 0.578 | 0.61 | Read 1:450
| 0.19 | 0.26 | 0.243 | 0.364 | 0.346 | 0.381 | 0.16 | 0.205 | 0.196 | 0.626 | 0.587 | 0.62 | Read 1:460
| 0.042 | 0.039 | 0.042 | 0.04 | 0.041 | 0.04 | 0.04 | 0.04 | 0.04 | 0.042 | 0.042 | 0.04 | Read 1:720
| 73882 | 52708 | 54438 | 40739 | 37220 | 40807 | OVRFLW | 56486 | 58320 | 22511 | 19304 | 19145 | Read 2:485/20,528/20
H | 0.168 | 0.201 | 0.191 | 0.207 | 0.192 | 0.227 | 0.295 | 0.259 | 0.272 | 0.658 | 0.607 | 0.661 | Read 1:450
| 0.168 | 0.201 | 0.191 | 0.207 | 0.193 | 0.228 | 0.297 | 0.262 | 0.274 | 0.67 | 0.616 | 0.671 | Read 1:460
| 0.042 | 0.039 | 0.04 | 0.04 | 0.041 | 0.041 | 0.04 | 0.04 | 0.042 | 0.04 | 0.04 | 0.041 | Read 1:720
| 63464 | 59557 | 64421 | 54484 | 56049 | 56614 | 56125 | 53241 | 55790 | 18425 | 19788 | 18482 | Read 2:485/20,528/20
| G1 - 7 |  |  | G2 - 7 |  |  | G3 - 7 |  |  | UT
| G2 - 5 |  |  | G3 - 5 |  |  | S1 - 7 |  |  | B1 - 7
| 0.147 | 0.219 | 0.199 | 0.32 | 0.301 | 0.336 | 0.12 | 0.164 | 0.155 | 0.574 | 0.536 | 0.57
| 0.2443213 | 0.3639889 | 0.3307479 | 0.531856 | 0.500277 | 0.5584488 | 0.199446 | 0.2725762 | 0.2576177 | 0.9540166 | 0.8908587 | 0.9473684
| G1 - 7 |  |  | G2 - 7 |  |  | G3 - 7 |  |  | UT
| 0.126 | 0.162 | 0.151 | 0.167 | 0.151 | 0.186 | 0.255 | 0.219 | 0.23 | 0.618 | 0.567 | 0.62
| 0.2094183 | 0.2692521 | 0.2509695 | 0.2775623 | 0.2509695 | 0.3091413 | 0.4238227 | 0.3639889 | 0.3822715 | 1.027147 | 0.9423823 | 1.030471
|  | avg |  | viability | % viability |  | Well 1 | Well 2 | Well 3 | STDEV
| UT 2 | 0.6016667 |  | 1 | 100 | G2 - 5 | 24.43213 | 36.39889 | 33.07479 | 6.177223
| G2 - 5 | 0.1883333 |  | 0.3130194 | 31.30194 | G3 - 5 | 53.1856 | 50.0277 | 55.84488 | 2.912147
| G3 - 5 | 0.319 |  | 0.5301939 | 53.01939 | S1 - 7.5 | 19.9446 | 27.25762 | 25.76177 | 3.863447
| S1 - 7.5 | 0.1463333 |  | 0.2432133 | 24.32133 | B1 - 7.5 | 95.40166 | 89.08587 | 94.73684 | 3.470462
| B1 - 7.5 | 0.56 |  | 0.9307479 | 93.07479 | G1 - 7.5 | 20.94183 | 26.92521 | 25.09695 | 3.06617
| G1 - 7.5 | 0.1463333 |  | 0.2432133 | 24.32133 | G2 - 7.5 | 27.75623 | 25.09695 | 30.91413 | 2.912147
| G2 - 7.5 | 0.168 |  | 0.2792244 | 27.92244 | G3 - 7.5 | 42.38227 | 36.39889 | 38.22715 | 3.06617
| G3 - 7.5 | 0.2346667 |  | 0.3900277 | 39.00277 | UT 2 | 102.7147 | 94.23823 | 103.0471 | 4.992609

## Sheet4
Cr- | Cr+ | GFP+ | UT | UT | UT
0.428 | 0.408 | 0.357 | 0.412 | 0.416 | 0.388
0.434 | 0.413 | 0.361 | 0.438 | 0.421 | 0.393
0.039 | 0.04 | 0.042 | 0.051 | 0.039 | 0.039
31703 | 28955 | 42294 | 30570 | 30527 | 29707
[7 empty] | 0.387 | 0.382 | 0.354 | 0.3743333
pDNA | pDNA | pDNA | L | L | L
0.345 | 0.381 | 0.36 | 0.359 | 0.285 | 0.309
0.35 | 0.386 | 0.365 | 0.361 | 0.288 | 0.313
0.04 | 0.04 | 0.043 | 0.06 | 0.039 | 0.039
32581 | 29104 | 30443 | 49382 | 41996 | 46907
[10 empty] | AVG. | % VIABILITY |  |  |  |  | STDEV
[6 empty] | S1 | 0.3 | 0.279 | 0.333 | 0.304 | 81.21104 | 0.8121104 | 30 | 27.9 | 33.3 | 2.722132
j | j | j | S1 | S1 | S1 | B1 | 0.318 | 0.344 | 0.31 | 0.324 | 86.55387 | 0.8655387 | 31.8 | 34.4 | 31 | 1.777639
0.214 | 0.241 | 0.255 | 0.341 | 0.32 | 0.378 | G1-1 | 0.291 | 0.276 | 0.319 | 0.2953333 | 78.89581 | 0.7889581 | 29.1 | 27.6 | 31.9 | 2.182506
0.215 | 0.243 | 0.256 | 0.344 | 0.322 | 0.382 | G2-1 | 0.311 | 0.332 | 0.307 | 0.3166667 | 84.59484 | 0.8459484 | 31.1 | 33.2 | 30.7 | 1.342882
0.045 | 0.038 | 0.06 | 0.044 | 0.043 | 0.049 | G3-1 | 0.31 | 0.325 | 0.345 | 0.3266667 | 87.26625 | 0.8726625 | 31 | 32.5 | 34.5 | 1.755942
77385 | 48186 | 48302 | 38245 | 39250 | 31606
[6 empty] | S10 | 0.098 | 0.094 | 0.1 | 0.09733333 | 26.00178 | 0.2600178 | 9.8 | 9.4 | 10 | 0.305505
[6 empty] | B10 | 0.335 | 0.292 | 0.324 | 0.317 | 84.68388 | 0.8468388 | 33.5 | 29.2 | 32.4 | 2.233831
B1 | B1 | B1 | G1 | G1 | G1 | G1-10 | 0.108 | 0.106 | 0.116 | 0.11 | 29.38557 | 0.2938557 | 10.8 | 10.6 | 11.6 | 0.5291503
0.353 | 0.378 | 0.346 | 0.331 | 0.316 | 0.362 | G2-10 | 0.091 | 0.091 | 0.099 | 0.09366667 | 25.02226 | 0.2502226 | 9.1 | 9.1 | 9.9 | 0.4618802
0.357 | 0.383 | 0.349 | 0.334 | 0.319 | 0.365 | G3-10 | 0.154 | 0.259 | 0.196 | 0.203 | 54.22974 | 0.5422974 | 15.4 | 25.9 | 19.6 | 5.284884
0.039 | 0.039 | 0.039 | 0.043 | 0.043 | 0.046
31992 | 31280 | 31514 | 32137 | 32959 | 39826
G2-1 | G2 | G2 | G3 | G3 | G3-1
0.349 | 0.367 | 0.343 | 0.35 | 0.369 | 0.379
0.352 | 0.371 | 0.347 | 0.354 | 0.373 | 0.384
0.041 | 0.039 | 0.04 | 0.044 | 0.048 | 0.039
31527 | 31117 | 32196 | 32642 | 29777 | 29506
S10 | S10 | S10 | B10 | B10 | B10
0.138 | 0.133 | 0.144 | 0.371 | 0.329 | 0.359
0.136 | 0.133 | 0.143 | 0.376 | 0.331 | 0.364
0.038 | 0.039 | 0.043 | 0.041 | 0.039 | 0.04
97436 | 75163 | 76244 | 33675 | 33346 | 28264
G1-10 | G1 | G1 | G2-10 | G2 | G2
0.149 | 0.146 | 0.16 | 0.131 | 0.132 | 0.14
0.148 | 0.146 | 0.16 | 0.13 | 0.131 | 0.139
0.04 | 0.04 | 0.044 | 0.039 | 0.04 | 0.04
73174 | 71482 | 73083 | 80760 | 71054 | 76935
G3-10 | G3 | G3 | S5-SERUM | S5 | S5
0.191 | 0.295 | 0.238 | 0.323 | 0.294 | 0.273
0.193 | 0.297 | 0.239 | 0.326 | 0.297 | 0.275
0.039 | 0.038 | 0.043 | 0.039 | 0.039 | 0.04
72139 | 35129 | 45187 | 38544 | 34431 | 35123
S-7.5-SERUM |  |  | S-10-SERUM
0.339 | 0.308 | 0.25 | 0.223 | 0.228 | 0.242
0.343 | 0.311 | 0.252 | 0.224 | 0.229 | 0.244
0.038 | 0.038 | 0.039 | 0.038 | 0.038 | 0.04
33619 | 29296 | 42318 | 46214 | 48597 | 48167

## PolymerOnly
Variables | Viability | Standard Deviation
Untreated | 100 | 2.483444
LPF2000 | 88.18985 | 11.11658
jetPEI | 91.39073 | 6.788079
S | 37.85872 | 2.160792
B | 88.68653 | 3.237309
G1 | 24.94481 | 3.632336
G2 | 21.13687 | 3.361919
G3 | 43.59823 | 1.408096

## Sheet1
S1 - 7.5 | 24.32133 | 3.863447 | 57.65 | 0.3080584 | 57.3 | 57.88 | 57.77
B1 - 7.5 | 93.07479 | 3.470462 | 0.2166667 | 0.07505553 | 0.22 | 0.29 | 0.14
G1 - 7.5 | 24.32133 | 3.06617 | 52.12667 | 0.06658328 | 52.16 | 52.05 | 52.17
G2 - 7.5 | 27.92244 | 2.912147 | 44.22 | 0.5910161 | 43.83 | 43.93 | 44.9
G3 - 7.5 | 39.00277 | 3.06617 | 32.885 | 0.5868986 | 32.47 | 33.3

## Sheet2
Polymer | N/P Ratio | Transfection | Stdev | Viability | STD_Viability
Untreated | control | 0.003333333 | 0.005773503 | 100 | 4.856223
pDNA | control | 0.19 | 0.04582576 | 73.34495 | 7
LPF2000 | 0 | 61.75333 | 4.96779 | 91.11498 | 2.119429
jetPEI | 0 | 58.93 | 2.376636 | 58.53659 | 9.92267
S | 1 | 0.1066667 | 0.0305505 | 81.21104 | 2.722132
S | 5 | 50.88333 | 3.198943 | 30.13937 | 5.647932
S | 7.5 | 57.65 | 0.3080584 | 24.32133 | 3.863447
S | 10 | 69.35333 | 0.9839885 | 26.00178 | 0.305505
B | 1 | 0 | 0 | 86.55387 | 1.777639
B | 5 | 0.08 | 0.07211103 | 90.01161 | 4.356562
B | 7.5 | 0.2166667 | 0.07505553 | 93.07479 | 3.470462
B | 10 | 0 | 0 | 84.68388 | 2.233831
G1 | 1 | 0 | 0 | 78.89581 | 2.182506
G1 | 5 | 48.73333 | 1.41892 | 34.20441 | 1.235993
G1 | 7.5 | 52.12667 | 0.06658328 | 24.32133 | 3.06617
G1 | 10 | 63.47667 | 0.1965536 | 29.38557 | 0.5291503
G2 | 1 | 0 | 0 | 84.59484 | 1.342882
G2 | 5 | 33.66 | 0.8710913 | 31.30194 | 6.177223
G2 | 7.5 | 44.22 | 0.5910161 | 27.92244 | 2.912147
G2 | 10 | 54.49333 | 0.463609 | 25.02226 | 0.4618802
G3 | 1 | 0 | 0 | 87.26625 | 1.755942
G3 | 5 | 24.75667 | 0.4907477 | 53.01939 | 2.912147
G3 | 7.5 | 32.885 | 0.5868986 | 39.00277 | 3.06617
G3 | 10 | 41 | 1.2 | 54.22974 | 5.284884
B

## Sheet3
S1 | 0.1066667 | 0.0305505 | 0.1 | 0.08 | 0.14
B1 - 7.5 | 0 | 0 | 0 | 0 | 0
G1-1 | 0 | 0 | 0 | 0 | 0
G2-1 | 0 | 0 | 0 | 0 | 0
G3-1 | 0 | 0 | 0 | 0 | 0
S10 | 69.35333 | 0.9839885 | 68.25 | 70.14 | 69.67
B10 | 0 | 0 | 0 | 0 | 0
G1-10 | 63.47667 | 0.1965536 | 63.33 | 63.7 | 63.4
G2-10 | 54.49333 | 0.463609 | 54.8 | 54.72 | 53.96
G3-10 | 24.88333 | 19.48513 | 44.41 | 5.44 | 24.8