## Sheet1
Polymer | Zeta Potential | Stdev
pDNA | -15.51333 | 0.8334467
S | -0.5766667 | 1.557316
B | -0.4033333 | 0.9470656
G1 | -0.4266667 | 0.7537462
G2 | 0.3233333 | 0.8083522
G3 | 0.22 | 1.941984

## Sheet2
serum | -14.62 | -16.27 | -15.65 | -15.51333 | 0.8334467
pDNA+serum | -14.86 | -16.06 | -16.19 | -15.70333 | 0.7332348
S1 | -1.41 | -1.54 | 1.22 | -0.5766667 | 1.557316
B1 | -0.61 | 0.63 | -1.23 | -0.4033333 | 0.9470656
G1 | 0.28 | -1.22 | -0.34 | -0.4266667 | 0.7537462
G2 | 0.8 | -0.61 | 0.78 | 0.3233333 | 0.8083522
G3 | 2.46 | -0.81 | -0.99 | 0.22 | 1.941984