## Sheet1
Polymer | Effective Diameter Avg. | std | Zeta Potential | std
DIP S1 | 158.46 | 5.76 | 3.01 | 0.28
DIP B1 | 147.33 | 8.53 | 12.44 | 2.68
DIP G1 | 102.4 | 2.83 | 12.3 | 1.09
DIP G2 | 127.98 | 5.21 | 7.67 | 0.34
DIP G3 | 116.23 | 7.42 | 6.09 | 0.46
DMA S1 | 138.94 | 3.34 | 2.01 | 0.37
DMA B1 | 148.49 | 16.24 | 7.65 | 2.22
DMA G1 | 119.65 | 2.37 | 14.37 | 2.15
DMA G2 | 142.11 | 9.06 | 7.46 | 0.39
DMA G3 | 164.46 | 9.92 | 11.83 | 3.4

## Sheet2
Polymer | Effective Diameter Avg. | Stddev
S | 158.46 | 5.76
B | 147.33 | 8.53
G1 | 102.4 | 2.83
G2 | 127.98 | 5.21
G3 | 116.23 | 7.42