## Sheet1
Polymer | Effective Diameter Avg. (nm) | Std Diam. | PDI | Std PDI
DMA S1 | 382.0493 | 11.27056
DMA B1 | 2895.311 | 116.54
DMA G1 | 219.9178 | 3.353932
DMA G2 | 239.0761 | 4.330124
DMA G3 | 223.0749 | 3.98044