## NP 1
Name | DLS 1 | 2 | 3 | Average | STD | Zeta 1 | 2 | 3 | Average | STD
S | 328.28 | 321.58 | 313.09 | 320.9833 | 6.215627 | -33.26 | -33.64 | -33 | -33.3 | 0.2628054
| 0.271 | 0.297 | 0.188 | 0.252
B | 425.77 | 422.78 | 416.43 | 421.66 | 3.894415 | -33.83 | -35.19 | -34.96 | -34.66 | 0.5943624
| 0.328 | 0.298 | 0.308 | 0.3113333
G1 | 334.35 | 327.52 | 332.46 | 331.4433 | 2.879518 | -24.82 | -31.25 | -29.52 | -28.53 | 2.716775
| 0.297 | 0.301 | 0.266 | 0.288
G2 | 345.85 | 347.76 | 345.85 | 346.4867 | 0.9003826 | -26.24 | -27.15 | -31.06 | -28.15 | 2.090949
| 0.286 | 0.301 | 0.314 | 0.3003333
G3 | 300.01 | 307.43 | 290.6 | 299.3467 | 6.88681 | -31.41 | -32.03 | -30.62 | -31.35333 | 0.577023
| 0.297 | 0.245 | 0.296 | 0.2793333

## NP 5
Name | DLS 1 | 2 | 3 | Average | STD | Zeta 1 | 2 | 3 | Average | STD
S | 1853.93 | 1784.18 | 2014.71 | 1884.273 | 96.52826 | -24.9 | -22.41 | -26.15 | -24.48667 | 1.55457
| 0.339 | 0.325 | 0.41 | 0.358
B | 324.72 | 317.54 | 315.47 | 319.2433 | 3.963722 | -30.57 | -32.24 | -34.81 | -32.54 | 1.743923
| 0.263 | 0.25 | 0.241 | 0.2513333
G1 | 312.14 | 311.83 | 304.33 | 309.4333 | 3.61082 | -31.14 | -31.98 | -34.81 | -32.64333 | 1.569975
| 0.218 | 0.245 | 0.241 | 0.2346667
G2 | 522.54 | 502.67 | 484.06 | 503.09 | 15.7122 | -27.72 | -20.6 | -27.93 | -25.41667 | 3.406977
| 0.215 | 0.199 | 0.171 | 0.195
G3 | 2132.83 | 2072.76 | 2156.12 | 2120.57 | 35.1184 | -29.69 | -20.6 | -25.25 | -25.18 | 3.711307
| 0.237 | 0.202 | 0.181 | 0.2066667

## NP 7.5
Name | DLS 1 | 2 | 3 | Average | STD | Zeta 1 | 2 | 3 | Average | STD
S | 2282.4 | 2173.23 | 1990.06 | 2148.563 | 120.6151 | -18.34 | -17.79 | -23.43 | -19.85333 | 2.539033
| 0.151 | 0.17 | 0.333 | 0.218
B | 327.76 | 312.39 | 314.63 | 318.26 | 6.779474 | -26.34 | -28.37 | -28.07 | -27.59333 | 0.8946632
| 0.144 | 0.157 | 0.144 | 0.1483333
G1 | 937.87 | 917.47 | 905.86 | 920.4 | 13.23124 | -26.95 | -24.15 | -27.35 | -26.15 | 1.42361
| 0.312 | 0.183 | 0.277 | 0.2573333
G2 | 845.18 | 854.68 | 843.89 | 847.9167 | 4.811308 | -29.16 | -30.08 | -25.92 | -28.38667 | 1.784177
| 0.251 | 0.291 | 0.25 | 0.264
G3 | 3139.62 | 3594.66 | 3648.41 | 3460.897 | 228.2342 | -20.95 | -20.89 | -21.07 | -20.97 | 0.07483315
| 0.175 | 0.012 | 0.367 | 0.1846667

## NP 10
Name | DLS 1 | 2 | 3 | Average | STD | Zeta 1 | 2 | 3 | Average | STD
S | 2688.96 | 2843 | 3245.98 | 2925.98 | 234.8504 | -21.85 | -21.92 | -21.57 | -21.78 | 0.1512173
| 0.065 | 0.037 | 0.436 | 0.1793333
B | 331.73 | 326.73 | 330.77 | 329.7433 | 2.166492 | -31.74 | -23.84 | -27.87 | -27.81667 | 3.225382
| 0.102 | 0.192 | 0.204 | 0.166
G1 | 2579.71 | 2732.26 | 3151.08 | 2821.017 | 241.5564 | -28.79 | -17.12 | -26.26 | -24.05667 | 5.012533
| 0.151 | 0.151 | 0.229 | 0.177
G2 | 2626.18 | 2737.6 | 3331.09 | 2898.29 | 309.3978 | -13.8 | -18.49 | -24.25 | -18.84667 | 4.273643
| 0.261 | 0.071 | 0.175 | 0.169
G3 | 2994.2 | 3424.36 | 4004.3 | 3474.287 | 413.88 | -13.91 | -15.47 | -17.96 | -15.78 | 1.667873
| 0.322 | 0.077 | 0.123 | 0.174

## Sheet1
Polymer | Zeta Potential | Stdev
serum | -45 | 4
pDNA+serum | -46 | 5
S | -33.3 | 0.2628054
B | -34.66 | 0.5943624
G1 | -28.53 | 2.716775
G2 | -28.15 | 2.090949
G3 | -31.35333 | 0.577023
S | -24.48667 | 1.55457
B | -32.54 | 1.743923
G1 | -32.64333 | 1.569975
G2 | -25.41667 | 3.406977
G3 | -25.18 | 3.711307
S | -19.85333 | 2.539033
B | -27.59333 | 0.8946632
G1 | -26.15 | 1.42361
G2 | -28.38667 | 1.784177
G3 | -20.97 | 0.07483315
S | -21.78 | 0.1512173
B | -27.81667 | 3.225382
G1 | -24.05667 | 5.012533
G2 | -18.84667 | 4.273643
G3 | -15.78 | 1.667873