## Sheet1
Polymer | Effective Diameter Avg. (nm) | Std Diam. | PDI | Std PDI
DIP S1 | 115.4467 | 2.22828 | 0.1183333 | 0.04528061
DMA S1 | 118.3933 | 3.048841 | 0.1263333 | 0.06280393
DIP B1 | 114.22 | 1.145949 | 0.222 | 0.02179449
DMA B1 | 114.4067 | 2.940992 | 0.186 | 0.009539392
DIP G2 | 113.6933 | 2.374286 | 0.203 | 0.006082763
DMA G1 | 143.2633 | 4.118948 | 0.1716667 | 0.01464013
DMA G2 | 125.7333 | 5.305698 | 0.1786667 | 0.005859465

## Sheet2
Polymer | Effective Diameter Avg. (nm) | Std Diam.
S1 | 115.4467 | 2.22828
B1 | 114.22 | 1.145949
G1
G2 | 113.6933 | 2.374286
G3