## Sheet1
Polymer | Effective Diameter Avg. (nm) | Std Diam.
S1 | 205.0933 | 13.70902
B1 | 2008.63 | 37.43697
G1 | 2507.913 | 49.8935
G2 | 2025.097 | 123.3768
G3 | 2119.07 | 166.6351

## Sheet2
DIP S1 | 195.14 | 205.0933 | 13.70902
DIP S1 | 199.41
DIP S1 | 220.73
DIP B1 | 2001.97 | 2008.63 | 37.43697
DIP B1 | 2048.95
DIP B1 | 1974.97
DIP G2 | 1885.46 | 2025.097 | 123.3768
DIP G2 | 2070.46
DIP G2 | 2119.37
DIP G3 | 2237.93 | 2119.07 | 166.6351
DIP G3 | 2190.68
DIP G3 | 1928.6