## Sheet1
Polymer | Effective Diameter Avg. | Stddev
S1 | 291.29 | 17.29357
B1 | 270.6667 | 20.03911
G1 | 279.36 | 4.931541
G2 | 282.0133 | 10.33956
G3 | 254.1867 | 2.06568

## Sheet2
S1 | 272.79 | 307.05 | 294.03 | 291.29 | 17.29357
B1 | 281.94 | 247.53 | 282.53 | 270.6667 | 20.03911
G1 | 280.87 | 283.36 | 273.85 | 279.36 | 4.931541
G2 | 281.5 | 292.6 | 271.94 | 282.0133 | 10.33956
G3 | 254.48 | 256.09 | 251.99 | 254.1867 | 2.06568
|  |  |  | #DIV/0! | #DIV/0!
|  |  |  | #DIV/0! | #DIV/0!
|  |  |  | #DIV/0! | #DIV/0!
|  |  |  | #DIV/0! | #DIV/0!