## Sheet1
Polymer | Zeta Potential | Stdev
pDNA | -46.39667 | 6.077881
DIP S1 | 33.90667 | 3.77076
DMA S1 | 22.94 | 3.009801
DIP B1 | 22.41667 | 4.344817
DMA B1 | 49.92 | 5.811437
DIP G2 | 34.95333 | 5.969693
DMA G1 | 35.68333 | 2.682841
DMA G2 | 32.4 | 4.015906

## Sheet2
Polymer | Zeta Potential | Stdev
pDNA | -46.39667 | 6.077881
S1 | 33.90667 | 3.77076
B1 | 22.41667 | 4.344817
G1
G2 | 34.95333 | 5.969693
G3