## Sheet1
Polymer | Zeta Potential | Stdev
pDNA | -16.6 | 3.211682
DIP S1 | 43.39667 | 1.219276
DIP B1 | 39.37667 | 2.525992
DIP G1 | 45.04333 | 0.6086323
DIP G2 | 50.46667 | 1.159411
DIP G3 | 32.74 | 0.8909545

## Sheet2
S1 | 43.09 | 42.36 | 44.74 | 43.39667 | 1.219276
B1 | 40.62 | 41.04 | 36.47 | 39.37667 | 2.525992
G1 | 44.4 | 45.12 | 45.61 | 45.04333 | 0.6086323
G2 | 50.08 | 51.77 | 49.55 | 50.46667 | 1.159411
G3 | 33.37 | 32.11 |  | 32.74 | 0.8909545
pDNA | -13.45 | -19.87 | -16.48 | -16.6 | 3.211682