## Sheet1
Polymer | Effective Diameter Avg. | stdd | Zeta Potential | stdz
DIP S1 | 965.5633 | 55.06029 | 25.85 | 1.491398
DIP B1 | 1367.23 | 76.44997 | -10.8 | 1.263039
DIP G1 | 1725.25 | 27.14567 | -17.24333 | 2.302757
DIP G2 | 1907.787 | 58.75751 | 11.4 | 1.206676
DIP G3 | 1870.693 | 4.266414 | 7.243333 | 0.5041384

## data
Polymer | zeta |  |  | ave | std | dls |  |  | ave | std
DIP S1 | 24.63 | 27.95 | 24.97 | 25.85 | 1.491398 | 1028.46 | 894.36 | 973.87 | 965.5633 | 55.06029
DIP B1 | -11.28 | -12.05 | -9.07 | -10.8 | 1.263039 | 1268.82 | 1377.66 | 1455.21 | 1367.23 | 76.44997
DIP G1 | -14.14 | -17.94 | -19.65 | -17.24333 | 2.302757 | 1745.19 | 1743.69 | 1686.87 | 1725.25 | 27.14567
DIP G2 | 12.04 | 9.71 | 12.45 | 11.4 | 1.206676 | 1835.45 | 1908.54 | 1979.37 | 1907.787 | 58.75751
DIP G3 | 7.89 | 6.66 | 7.18 | 7.243333 | 0.5041384 | 1874.01 | 1864.67 | 1873.4 | 1870.693 | 4.266414

## Sheet2
Polymer | Effective Diameter Avg. | Stddev
S | 965.5633 | 55.06029
B | 1367.23 | 76.44997
G1 | 1725.25 | 27.14567
G2 | 1907.787 | 58.75751
G3 | 1870.693 | 4.266414