## Plate 1 - Sheet1
Software Version | 3.11.19
Experiment File Path: | C:\Users\Public\Documents\Experiments\Kumar Lab\Aryelle\20240109_Hemolysis_DIPLibrary_Repeat_CorrectRBCcount.xpt
Protocol File Path: | C:\Users\Public\Documents\Protocols\Kumar_Hemolysis_Protocol.prt
Plate Number | Plate 1
Date | 2024-01-09
Time | 13:41
Reader Type: | Synergy H1
Reader Serial Number: | 14092513
Reading Type | Reader
Procedure Details
Plate Type | 96 WELL PLATE (Use plate lid)
Eject plate on completion
Read | Absorbance Endpoint
Full Plate
Wavelengths: 540, 720
Read Speed: Normal, Delay: 100 msec, Measurements/Data Point: 8
Results
Actual Temperature: | 23.7
Actual Temperature: | 23.7
|  | PBS |  |  | water |  |  | S1-1 |  |  | S1-5
|  | 1 | 2 | 3 | 4 | 5 | 6 | 7 | 8 | 9 | 10 | 11 | 12
| A | 0.053 | 0.049 | 0.051 | 0.323 | 0.329 | 0.317 | 0.049 | 0.052 | 0.051 | 0.145 | 0.145 | 0.147 | 540
|  | 0.041 | 0.04 | 0.041 | 0.046 | 0.04 | 0.04 | 0.039 | 0.041 | 0.04 | 0.044 | 0.043 | 0.042 | 720
S17.5 | B | 0.21 | 0.218 | 0.213 | 0.254 | 0.254 | 0.259 | 0.057 | 0.057 | 0.056 | 0.052 | 0.051 | 0.05 | 540 | B-5
|  | 0.043 | 0.048 | 0.044 | 0.04 | 0.04 | 0.04 | 0.043 | 0.044 | 0.041 | 0.042 | 0.04 | 0.039 | 720
| C | 0.063 | 0.057 | 0.056 | 0.075 | 0.071 | 0.073 | 0.085 | 0.082 | 0.091 | 0.115 | 0.094 | 0.096 | 540
|  | 0.045 | 0.042 | 0.042 | 0.047 | 0.044 | 0.045 | 0.05 | 0.049 | 0.053 | 0.062 | 0.049 | 0.049 | 720
| D | 0.119 | 0.116 | 0.118 | 0.17 | 0.178 | 0.178 | 0.085 | 0.095 | 0.103 | 0.082 | 0.111 | 0.096 | 540
|  | 0.048 | 0.044 | 0.045 | 0.046 | 0.053 | 0.047 | 0.049 | 0.056 | 0.056 | 0.049 | 0.066 | 0.053 | 720
| E | 0.125 | 0.116 | 0.133 | 0.149 | 0.148 | 0.149 | 0.089 | 0.091 | 0.094 | 0.089 | 0.098 | 0.084 | 540
|  | 0.051 | 0.048 | 0.055 | 0.044 | 0.041 | 0.041 | 0.048 | 0.049 | 0.049 | 0.051 | 0.055 | 0.049 | 720
| F | 0.093 | 0.089 | 0.093 | 0.126 | 0.129 | 0.142 | 0.049 | 0.049 | 0.056 | 0.054 | 0.051 | 0.055 | 540
|  | 0.045 | 0.045 | 0.045 | 0.044 | 0.043 | 0.054 | 0.045 | 0.046 | 0.051 | 0.05 | 0.047 | 0.051 | 720
| G | 0.049 | 0.048 | 0.051 | 0.05 | 0.051 | 0.049 | 0.051 | 0.049 | 0.051 | 0.048 | 0.05 | 0.051 | 540
|  | 0.045 | 0.045 | 0.047 | 0.047 | 0.047 | 0.045 | 0.047 | 0.047 | 0.047 | 0.045 | 0.047 | 0.048 | 720
| H | 0.049 | 0.048 | 0.054 | 0.05 | 0.053 | 0.048 | 0.049 | 0.05 | 0.057 | 0.053 | 0.05 | 0.054 | 540
|  | 0.045 | 0.044 | 0.049 | 0.046 | 0.049 | 0.045 | 0.046 | 0.046 | 0.052 | 0.05 | 0.047 | 0.051 | 720

## Sheet1
PBS | PBS | PBS | Water | Water | Water | S1-1 | S1-1 | S1-1 | S1-5 | S1-5 | S1-5 |  | Average
0.053 | 0.049 | 0.051 | 0.323 | 0.329 | 0.317 | 0.049 | 0.052 | 0.051 | 0.145 | 0.145 | 0.147 | PBS | 0.01033333
0.041 | 0.04 | 0.041 | 0.046 | 0.04 | 0.04 | 0.039 | 0.041 | 0.04 | 0.044 | 0.043 | 0.042 | Water | 0.281
0.012 | 0.009 | 0.01 | 0.277 | 0.289 | 0.277 | 0.01 | 0.011 | 0.011 | 0.101 | 0.102 | 0.105 | S1-1 | 0.01066667 | 0.1231527 | 81200
[12 empty] | S1-5 | 0.1026667 | 34.1133
S1-7.5 | S1-7.5 | S1-7.5 | S1-10 | S1-10 | S1-10 | B1-1 | B1-1 | B1-1 | B1-5 | B1-5 | B1-5 | S1-7.5 | 0.1686667 | 58.49754
0.21 | 0.218 | 0.213 | 0.254 | 0.254 | 0.259 | 0.057 | 0.057 | 0.056 | 0.052 | 0.051 | 0.05 | S1-10 | 0.2156667 | 75.86207
0.043 | 0.048 | 0.044 | 0.04 | 0.04 | 0.04 | 0.043 | 0.044 | 0.041 | 0.042 | 0.04 | 0.039 | B1-1 | 0.014 | 1.35468
0.167 | 0.17 | 0.169 | 0.214 | 0.214 | 0.219 | 0.014 | 0.013 | 0.015 | 0.01 | 0.011 | 0.011 | B1-5 | 0.01066667 | 0.1231527
[12 empty] | B1-7.5 | 0.01566667 | 1.970443
B1-7.5 | B1-7.5 | B1-7.5 | B1-10 | B1-10 | B1-10 | G1-1 | G1-1 | G1-1 | G1-5 | G1-5 | G1-5 | B1-10 | 0.02766667 | 6.403941
0.063 | 0.057 | 0.056 | 0.075 | 0.071 | 0.073 | 0.085 | 0.082 | 0.091 | 0.115 | 0.094 | 0.096 | G1-1 | 0.03533333 | 9.236453
0.045 | 0.042 | 0.042 | 0.047 | 0.044 | 0.045 | 0.05 | 0.049 | 0.053 | 0.062 | 0.049 | 0.049 | G1-5 | 0.04833333 | 14.03941
0.018 | 0.015 | 0.014 | 0.028 | 0.027 | 0.028 | 0.035 | 0.033 | 0.038 | 0.053 | 0.045 | 0.047 | G1-7.5 | 0.072 | 22.78325
[12 empty] | G1-10 | 0.1266667 | 42.9803
G1-7.5 | G1-7.5 | G1-7.5 | G1-10 | G1-10 | G1-10 | G2-1 | G2-1 | G2-1 | G2-5 | G2-5 | G2-5 | G2-1 | 0.04066667 | 11.2069
0.119 | 0.116 | 0.118 | 0.17 | 0.178 | 0.178 | 0.085 | 0.095 | 0.103 | 0.082 | 0.111 | 0.096 | G2-5 | 0.04033333 | 11.08374
0.048 | 0.044 | 0.045 | 0.046 | 0.053 | 0.047 | 0.049 | 0.056 | 0.056 | 0.049 | 0.066 | 0.053 | G2-7.5 | 0.07333333 | 23.27586
0.071 | 0.072 | 0.073 | 0.124 | 0.125 | 0.131 | 0.036 | 0.039 | 0.047 | 0.033 | 0.045 | 0.043 | G2-10 | 0.1066667 | 35.59113
[12 empty] | G3-1 | 0.04266667 | 11.94581
G2-7.5 | G2-7.5 | G2-7.5 | G2-10 | G2-10 | G2-10 | G3-1 | G3-1 | G3-1 | G3-5 | G3-5 | G3-5 | G3-5 | 0.03866667 | 10.46798
0.125 | 0.116 | 0.133 | 0.149 | 0.148 | 0.149 | 0.089 | 0.091 | 0.094 | 0.089 | 0.098 | 0.084 | G3-7.5 | 0.04666667 | 13.42365
0.051 | 0.048 | 0.055 | 0.044 | 0.041 | 0.041 | 0.048 | 0.049 | 0.049 | 0.051 | 0.055 | 0.049 | G3-10 | 0.08533333 | 27.70936
0.074 | 0.068 | 0.078 | 0.105 | 0.107 | 0.108 | 0.041 | 0.042 | 0.045 | 0.038 | 0.043 | 0.035
G3-7.5 | G3-7.5 | G3-7.5 | G3-10 | G3-10 | G3-10
0.093 | 0.089 | 0.093 | 0.126 | 0.129 | 0.142
0.045 | 0.045 | 0.045 | 0.044 | 0.043 | 0.054
0.048 | 0.044 | 0.048 | 0.082 | 0.086 | 0.088

## Sheet2
PBS | PBS | PBS | Water | Water | Water | S1-1 | S1-1 | S1-1 | S1-5 | S1-5 | S1-5 |  | % hemolysis 1 | % hemolysis 2 | %hemolysis 3 | % hemolysis avg | stddev
0.053 | 0.049 | 0.051 | 0.323 | 0.329 | 0.317 | 0.049 | 0.052 | 0.051 | 0.145 | 0.145 | 0.147 | PBS | 0.01033333
0.041 | 0.04 | 0.041 | 0.046 | 0.04 | 0.04 | 0.039 | 0.041 | 0.04 | 0.044 | 0.043 | 0.042 | Water | 0.281
0.012 | 0.009 | 0.01 | 0.277 | 0.289 | 0.277 | 0.01 | 0.011 | 0.011 | 0.101 | 0.102 | 0.105 | S1-1 | -0.1231527 | 0.2463054 | 0.2463054 | 0.1231527 | 0.2133067
[12 empty] | S1-5 | 33.49754 | 33.867 | 34.97537 | 34.1133 | 0.7690884
S1-7.5 | S1-7.5 | S1-7.5 | S1-10 | S1-10 | S1-10 | B1-1 | B1-1 | B1-1 | B1-5 | B1-5 | B1-5 | S1-7.5 | 57.88177 | 58.99015 | 58.62069 | 58.49754 | 0.5643566
0.21 | 0.218 | 0.213 | 0.254 | 0.254 | 0.259 | 0.057 | 0.057 | 0.056 | 0.052 | 0.051 | 0.05 | S1-10 | 75.24631 | 75.24631 | 77.0936 | 75.86207 | 1.066534
0.043 | 0.048 | 0.044 | 0.04 | 0.04 | 0.04 | 0.043 | 0.044 | 0.041 | 0.042 | 0.04 | 0.039 | B1-1 | 1.35468 | 0.9852217 | 1.724138 | 1.35468 | 0.3694581
0.167 | 0.17 | 0.169 | 0.214 | 0.214 | 0.219 | 0.014 | 0.013 | 0.015 | 0.01 | 0.011 | 0.011 | B1-5 | -0.1231527 | 0.2463054 | 0.2463054 | 0.1231527 | 0.2133067
[12 empty] | B1-7.5 | 2.832512 | 1.724138 | 1.35468 | 1.970443 | 0.7690884
B1-7.5 | B1-7.5 | B1-7.5 | B1-10 | B1-10 | B1-10 | G1-1 | G1-1 | G1-1 | G1-5 | G1-5 | G1-5 | B1-10 | 6.527094 | 6.157635 | 6.527094 | 6.403941 | 0.2133067
0.063 | 0.057 | 0.056 | 0.075 | 0.071 | 0.073 | 0.085 | 0.082 | 0.091 | 0.115 | 0.094 | 0.096 | G1-1 | 9.1133 | 8.374384 | 10.22167 | 9.236453 | 0.9297826
0.045 | 0.042 | 0.042 | 0.047 | 0.044 | 0.045 | 0.05 | 0.049 | 0.053 | 0.062 | 0.049 | 0.049 | G1-5 | 15.76355 | 12.80788 | 13.5468 | 14.03941 | 1.538177
0.018 | 0.015 | 0.014 | 0.028 | 0.027 | 0.028 | 0.035 | 0.033 | 0.038 | 0.053 | 0.045 | 0.047 | G1-7.5 | 22.41379 | 22.78325 | 23.15271 | 22.78325 | 0.3694581
[12 empty] | G1-10 | 41.99507 | 42.36453 | 44.58128 | 42.9803 | 1.398746
G1-7.5 | G1-7.5 | G1-7.5 | G1-10 | G1-10 | G1-10 | G2-1 | G2-1 | G2-1 | G2-5 | G2-5 | G2-5 | G2-1 | 9.482759 | 10.59113 | 13.5468 | 11.2069 | 2.100828
0.119 | 0.116 | 0.118 | 0.17 | 0.178 | 0.178 | 0.085 | 0.095 | 0.103 | 0.082 | 0.111 | 0.096 | G2-5 | 8.374384 | 12.80788 | 12.06897 | 11.08374 | 2.375283
0.048 | 0.044 | 0.045 | 0.046 | 0.053 | 0.047 | 0.049 | 0.056 | 0.056 | 0.049 | 0.066 | 0.053 | G2-7.5 | 23.52217 | 21.30542 | 25 | 23.27586 | 1.859565
0.071 | 0.072 | 0.073 | 0.124 | 0.125 | 0.131 | 0.036 | 0.039 | 0.047 | 0.033 | 0.045 | 0.043 | G2-10 | 34.97537 | 35.71429 | 36.08374 | 35.59113 | 0.5643566
[12 empty] | G3-1 | 11.33005 | 11.69951 | 12.80788 | 11.94581 | 0.7690884
G2-7.5 | G2-7.5 | G2-7.5 | G2-10 | G2-10 | G2-10 | G3-1 | G3-1 | G3-1 | G3-5 | G3-5 | G3-5 | G3-5 | 10.22167 | 12.06897 | 9.1133 | 10.46798 | 1.493147
0.125 | 0.116 | 0.133 | 0.149 | 0.148 | 0.149 | 0.089 | 0.091 | 0.094 | 0.089 | 0.098 | 0.084 | G3-7.5 | 13.91626 | 12.43842 | 13.91626 | 13.42365 | 0.853227
0.051 | 0.048 | 0.055 | 0.044 | 0.041 | 0.041 | 0.048 | 0.049 | 0.049 | 0.051 | 0.055 | 0.049 | G3-10 | 26.47783 | 27.95567 | 28.69458 | 27.70936 | 1.128713
0.074 | 0.068 | 0.078 | 0.105 | 0.107 | 0.108 | 0.041 | 0.042 | 0.045 | 0.038 | 0.043 | 0.035
G3-7.5 | G3-7.5 | G3-7.5 | G3-10 | G3-10 | G3-10
0.093 | 0.089 | 0.093 | 0.126 | 0.129 | 0.142
0.045 | 0.045 | 0.045 | 0.044 | 0.043 | 0.054
0.048 | 0.044 | 0.048 | 0.082 | 0.086 | 0.088

## Sheet3
polyplex | N/P ratio | hemolysis avg | stddev
S1 | 1 | 0.1231527 | 0.2133067
S1 | 5 | 34.1133 | 0.7690884
S1 | 7.5 | 58.49754 | 0.5643566
S1 | 10 | 75.86207 | 1.066534
B1 | 1 | 1.35468 | 0.3694581
B1 | 5 | 0.1231527 | 0.2133067
B1 | 7.5 | 1.970443 | 0.7690884
B1 | 10 | 6.403941 | 0.2133067
G1 | 1 | 9.236453 | 0.9297826
G1 | 5 | 14.03941 | 1.538177
G1 | 7.5 | 22.78325 | 0.3694581
G1 | 10 | 42.9803 | 1.398746
G2 | 1 | 11.2069 | 2.100828
G2 | 5 | 11.08374 | 2.375283
G2 | 7.5 | 23.27586 | 1.859565
G2 | 10 | 35.59113 | 0.5643566
G3 | 1 | 11.94581 | 0.7690884
G3 | 5 | 10.46798 | 1.493147
G3 | 7.5 | 13.42365 | 0.853227
G3 | 10 | 27.70936 | 1.128713