## Sheet1
Polymer | N/P ratio | Hydrodynamic Radius | DLS-stdev | Zeta Potential | Zeta-stdev | Avg. % | Pico-stdev
pDNA+H₂O | 0 | 0 | 0 | -45 | 4 | 100 | 2.981876
S | 1 | 48.525 | 1.061055 | -3.243333 | 1.13352 | 17.16972 | 1.663385
S | 5 | 51.08 | 2.420684 | 51.43667 | 4.324479 | 8.977168 | 0.4616887
S | 7.5 | 54.27667 | 0.1658815 | 50.37333 | 3.036893 | 5.301477 | 0.5017276
S | 10 | 47.68333 | 0.395005274 | 41.72333 | 3.690124 | 2.198346 | 0.2501139
B | 1 | 58.58333 | 1.966419123 | -44.10333 | 1.368838 | 17.36057 | 0.3674789
B | 5 | 49.93167 | 1.176777025 | 51.38667 | 4.128864 | 4.347211 | 0.3533718
B | 7.5 | 55.31667 | 1.658378 | 58.98 | 3.54269 | 0.8411677 | 0.4294041
B | 10 | 55.61167 | 4.181866 | 55.83 | 7.410833 | 0.2191277 | 0.07461589
G1 | 1 | 51.07833 | 0.2712548005 | -28.91333 | 1.436564 | 29.7943 | 1.356948
G1 | 5 | 49.77033 | 3.197908796 | 46.39667 | 3.715059 | 8.029971 | 0.2121448
G1 | 7.5 | 51.5 | 0.8392183865 | 44.16 | 0.9936549 | 4.700643 | 0.4529228
G1 | 10 | 50.46167 | 0.819651857 | 41.38667 | 10.8509 | 3.965505 | 1.098324
G2 | 1 | 61.4216665 | 0.52981522 | -34.21333 | 1.277935 | 15.46618 | 0.4745658
G2 | 5 | 51.535 | 1.216485717 | 39.49 | 7.991442 | 5.944723 | 0.5277125
G2 | 7.5 | 49.72167 | 2.68987066 | 33.06 | 0.7322226 | 3.880681 | 0.3955277
G2 | 10 | 51.26333 | 3.840417 | 50.02 | 2.541722 | 2.007493 | 0.208118
G3 | 1 | 52.84833 | 0.73914083 | -28.82333 | 0.7978199 | 15.48738 | 1.488568
G3 | 5 | 48.92 | 0.272144263 | 33.74 | 6.554376 | 7.344313 | 1.137961
G3 | 7.5 | 45.52 | 2.673721657 | 51.25 | 4.995353 | 5.640772 | 0.4565217
G3 | 10 | 49.17667 | 4.509368 | 35.69667 | 3.489307 | 3.711034 | 0.1781993