## Sheet1
Polymer | Zeta Potential | Stdev
pDNA | -0.12 | 0.9132908
DMA G2 | 32.4 | 4.015906
DMA G1 | 35.68333 | 2.682841
DIP G2 | 34.95333 | 5.969693
DIP B1 | 22.41667 | 4.344817
DMA B2 | 49.92 | 5.811437
DIP S1 | 33.90667 | 3.77076
DMA S1 | 22.94 | 3.009801

## Sheet2
Polymer
DMAEMA-HEMA (90min, 90min) Gradient
DMAEMA-HEMA (90min, 30min) Gradient
DIP-HEMA (90min, 90min) Gradient
DIP-HEMA Block (1.1 equiv)
DMAEMA HEMA Block #2
DIP50HEMA50
DMAEMA50HEMA50