## Sheet1
Sample | Geometric Mean Avg. | Stdev
Untreated | 137.1452 | 3.077464
pDNA | 5355.0866 | 65.31722
jetPEI | 144758 | 7849.781
LPF2000 | 75569.7382 | 3851.25
S | 58099.1708 | 7819.285
B | 8881.672 | 210.7755
G1 | 38433.3079 | 5514.975
G2 | 41633.4983 | 7051.794
G3 | 26767.27 | 4520.121

## Sheet2
Sample | Geometric Mean Avg. | Stdev
Untreated | 137.1452 | 3.077464
pDNA | 5355.0866 | 65.31722
jetPEI | 144758 | 7849.781
LPF2000 | 75569.7382 | 3851.25
S | 59722.09 | 7000
B | 11842.48 | 898.8834
G1 | 38763.98 | 6310.206
G2 | 30772.65 | 4367.111
G3 | 21410.49 | 1685.45

## Sheet3
Sample | N/P ratio | Geometric Mean Avg. | Stdev
Untreated | 0 | 137.1452 | 3.077464
pDNA+ H₂O | 0 | 5355.0866 | 65.31722
jetPEI | 0 | 144758 | 7849.781
LPF2000 | 0 | 75569.7382 | 3851.25
S | 1
S | 5 | 58099.1708 | 7819.285
S | 7.5 | 59722.09 | 7000
S | 10
B | 1
B | 5 | 8881.672 | 210.7755
B | 7.5 | 11842.48 | 898.8834
B | 10
G1 | 1
G1 | 5 | 38433.3079 | 5514.975
G1 | 7.5 | 38763.98 | 6310.206
G1 | 10
G2 | 1
G2 | 5 | 41633.4983 | 7051.794
G2 | 7.5 | 30772.65 | 4367.111
G2 | 10
G3 | 1
G3 | 5 | 26767.27 | 4520.121
G3 | 7.5 | 21410.49 | 1685.45
G3 | 10