## Sheet1
Polymer | Effective Diameter Avg. (nm) | Stddev
DIP S1 | 150.2567 | 2.383618
DIP B1 | 2878.07 | 68.64289
DIP G1 | 2169.9 | 69.25815
DIP G2 | 2870.283 | 90.7203
DIP G3 | 3501.6 | 186.9418