## Sheet1
Polymer | Effective Diameter Avg. | Stddev
DMA S1 | 271.1133 | 4.691379
DMA G1 | 173.43 | 1.924682
DMA G2 | 154.1433 | 1.359497
DMA G3 | 153.723333 | 4.60495747