## Sheet1
Polymer | Effective Diameter Avg. | Stddev
DMA S1 | 429.96 | 15.45512
DMA G1 | 2598.54 | 167.9556
DMA G2 | 2741.747 | 296.5007
DMA G3 | 2818.293 | 202.8051

## Sheet2
DMA G3 | 2803.05
DMA G3 | 2623.54 | 2818.293 | 202.8051
DMA G3 | 3028.29
DMA G2 | 3060.29
DMA G2 | 2473.8 | 2741.747 | 296.5007
DMA G2 | 2691.15
DMA G1 | 2647.48
DMA G1 | 2736.59 | 2598.54 | 167.9556
DMA G1 | 2411.55
DMA S1 | 417.43
DMA S1 | 447.23 | 429.96 | 15.45512
DMA S1 | 425.22