## Sheet1
Polymer | Zeta Potential | Stdev
pDNA | -21.97 | 0.1249
DMA S1 | -2.013333 | 0.733303
DMA G1 | -1.743333 | 0.9487009
DMA G2 | 0.05 | 1.025037
DMA G3 | -1.396667 | 1.035197

## Sheet2
pDNA 1 | -22.11
pDNA 2 | -21.93 | -21.97 | 0.1249
pDNA 3 | -21.87
DMA S1 | -1.6
DMA S1 | -1.58 | -2.013333 | 0.733303
DMA S1 | -2.86
DMA B1 | -13.42
DMA B1 | -13.65 | -13.17333 | 0.6368935
DMA B1 | -12.45
DMA G1 | -2.82
DMA G1 | -1.38 | -1.743333 | 0.9487009
DMA G1 | -1.03
DMA G2 | 0.72
DMA G2 | 0.56 | 0.05 | 1.025037
DMA G2 | -1.13
DMA G3 | -0.35
DMA G3 | -2.42 | -1.396667 | 1.035197
DMA G3 | -1.42