## Sheet1
Polymer | Zeta Potential | Stdev
pDNA | -21.97 | 0.1249
DIP S1 | -10.75333 | 1.782087
DIP B1 | -14.71667 | 3.435758
DIP G1 | -13.46333 | 4.338679
DIP G2 | -12.33 | 0.5850641
DIP G3 | -13.54667 | 2.499927

## Sheet2
S1 | -12.62 | -10.57 | -9.07 | -10.75333 | 1.782087
B1 | -11.24 | -18.11 | -14.8 | -14.71667 | 3.435758
G1 | -15.29 | -8.51 | -16.59 | -13.46333 | 4.338679
G2 | -12.91 | -12.34 | -11.74 | -12.33 | 0.5850641
G3 | -10.66 | -14.99 | -14.99 | -13.54667 | 2.499927