## NP 1
Name | DLS 1 | 2 | 3 | Average | STD | Zeta 1 | 2 | 3 | Average | STD
S | 93.71 | 97.92 | 99.52 | 97.05 | 2.12211 | -5.09 | -2.21 | -2.43 | -3.243333 | 1.13352
| 0.123 | 0.116 | 0.189 | 0.1426667
B | 117 | 111.69 | 122.81 | 117.1667 | 3.932838 | -42.26 | -46.12 | -43.93 | -44.10333 | 1.368838
| 0.12 | 0.211 | 0.087 | 0.1393333
G1 | 101.97 | 101.5 | 103 | 102.1567 | 0.5425096 | -29.99 | -26.57 | -30.18 | -28.91333 | 1.436564
| 0.224 | 0.199 | 0.156 | 0.193
G2 | 123.57 | 121.12 | 123.84 | 122.8433 | 1.05963 | -35.36 | -35.15 | -32.13 | -34.21333 | 1.277935
| 0.108 | 0.194 | 0.215 | 0.1723333
G3 | 107.95 | 105.32 | 103.82 | 105.6967 | 1.478282 | -28.56 | -27.85 | -30.06 | -28.82333 | 0.7978199
| 0.148 | 0.117 | 0.161 | 0.142
pDNA | 26.35 | 45.48 | 36.09 | 35.97333 | 9.565534
|  |  |  | 17.98667 | 4.782767

## NP 5
Name | DLS 1 | 2 | 3 | Average | STD | Zeta 1 | 2 | 3 | Average | STD
S | 109.44 | 95.85 | 101.19 | 102.16 | 4.841369 | 54.04 | 55.82 | 44.45 | 51.43667 | 4.324479
| 0.269 | 0.2 | 0.072 | 0.1803333
B | 103.32 | 99.59 | 96.68 | 99.86333 | 2.353554 | 56.55 | 45.05 | 52.56 | 51.38667 | 4.128864
| 0.064 | 0.234 | 0.147 | 0.1483333
G1 | 100.212 | 94.72 | 103.69 | 99.54067 | 3.197909 | 40.43 | 48.43 | 50.33 | 46.39667 | 3.715059
| 0.198 | 0.182 | 0.226 | 0.202
G2 | 107 | 101.61 | 100.6 | 103.07 | 2.432971 | 39.71 | 50.68 | 28.08 | 39.49 | 7.991442
| 0.167 | 0.195 | 0.171 | 0.1776667
G3 | 98.69 | 97.19 | 97.64 | 97.84 | 0.5442885 | 23.37 | 41.22 | 36.63 | 33.74 | 6.554376
| 0.136 | 0.148 | 0.132 | 0.1386667

## NP 7.5
Name | DLS 1 | 2 | 3 | Average | STD | Zeta 1 | 2 | 3 | Average | STD
S | 108.04 | 108.96 | 108.66 | 108.5533 | 0.331763 | 46.4 | 54.93 | 49.79 | 50.37333 | 3.036893
| 0.206 | 0.2 | 0.216 | 0.2073333
B | 114.2 | 112.38 | 105.32 | 110.6333 | 3.316755 | 53.26 | 61.09 | 62.59 | 58.98 | 3.54269
| 0.227 | 0.212 | 0.193 | 0.2106667
G1 | 102.54 | 100.89 | 105.57 | 103 | 1.678437 | 45.77 | 43.18 | 43.53 | 44.16 | 0.9936549
| 0.225 | 0.196 | 0.238 | 0.2196667
G2 | 97.58 | 92.94 | 107.81 | 99.44333 | 5.379741 | 31.95 | 34 | 33.23 | 33.06 | 0.7322226
| 0.252 | 0.183 | 0.219 | 0.218
G3 | 99.77 | 86.5 | 86.85 | 91.04 | 5.347443 | 43.31 | 56.84 | 53.6 | 51.25 | 4.995353
| 0.213 | 0.165 | 0.113 | 0.1636667

## NP 10
Name | DLS 1 | 2 | 3 | Average | STD | Zeta 1 | 2 | 3 | Average | STD
S | 96.55 | 95.22 | 94.33 | 95.36667 | 0.7900105 | 35.88 | 43.37 | 45.92 | 41.72333 | 3.690124
| 0.192 | 0.219 | 0.247 | 0.2193333
B | 103.92 | 124.87 | 104.88 | 111.2233 | 8.363732 | 46.15 | 54.38 | 66.96 | 55.83 | 7.410833
| 0.22 | 0.181 | 0.18 | 0.1936667
G1 | 99.62 | 99.55 | 103.6 | 100.9233 | 1.639304 | 55.15 | 44.17 | 24.84 | 41.38667 | 10.8509
| 0.229 | 0.125 | 0.219 | 0.191
G2 | 111.25 | 105.97 | 90.36 | 102.5267 | 7.680834 | 49.05 | 54 | 47.01 | 50.02 | 2.541722
| 0.181 | 0.132 | 0.235 | 0.1826667
G3 | 89.19 | 92.95 | 112.92 | 98.35333 | 9.018737 | 33.05 | 32.65 | 41.39 | 35.69667 | 3.489307
| 0.211 | 0.219 | 0.292 | 0.2406667

## Sheet1
Polymer | N/P ratio | Effective Diameter Avg. | Stddev
pDNA | 0 | 17.98667 | 4.782767
S | 1 | 48.525 | 1.061055
S | 5 | 51.08 | 2.420684
S | 7.5 | 54.27667 | 0.1658815
S | 10 | 47.68333 | 0.395005274
B | 1 | 58.58333 | 1.966419123
B | 5 | 49.93167 | 1.176777025
B | 7.5 | 55.31667 | 1.658378
B | 10 | 55.61167 | 4.181866
G1 | 1 | 51.07833 | 0.2712548005
G1 | 5 | 49.77033 | 3.197908796
G1 | 7.5 | 51.5 | 0.8392183865
G1 | 10 | 50.46167 | 0.819651857
G2 | 1 | 61.4216665 | 0.52981522
G2 | 5 | 51.535 | 1.216485717
G2 | 7.5 | 49.72167 | 2.68987066
G2 | 10 | 51.26333 | 3.840417
G3 | 1 | 52.84833 | 0.73914083
G3 | 5 | 48.92 | 0.272144263
G3 | 7.5 | 45.52 | 2.673721657
G3 | 10 | 49.17667 | 4.509368