## Sheet1
Polymer | Effective Diameter Avg. (nm) | Std
DMAEMA-HEMA (90min, 90min) Gradient | 125.7333 | 5.305698
DMAEMA-HEMA (90min, 30min) Gradient | 143.2633 | 4.118948
DIP-HEMA (90min, 90min) Gradient | 113.6933 | 2.374286
DIP-HEMA Block (1.1 equiv) | 114.22 | 1.145949
DMAEMA HEMA Block #2 | 114.4067 | 2.940992
DIP50HEMA50 | 115.4467 | 2.22828
DMAEMA50HEMA50 | 118.3933 | 3.048841