## Sheet1
Polymer | Zeta Potential | Stdev
DMAEMA-HEMA (90min, 90min) Gradient | 32.4 | 4.015906
DMAEMA-HEMA (90min, 30min) Gradient | 35.68333 | 2.682841
DIP-HEMA (90min, 90min) Gradient | 34.95333 | 5.969693
DIP-HEMA Block (1.1 equiv) | 22.41667 | 4.344817
DMAEMA HEMA Block #2 | 49.92 | 5.811437
DIP50HEMA50 | 33.90667 | 3.77076
DMAEMA50HEMA50 | 22.94 | 3.009801