## Final Combined Data
|  |  | HEK 293 T | [5 empty] | RAW 264.7 | [5 empty] | ARPE 19
| % Viability |  |  |  | % Transfection |  |  | % Viability |  |  | % Transfection |  |  | % Viability |  |  | % Transfection
Sample | AVG | STD |  | Sample | AVG | STD | Sample | AVG | STD | Sample | AVG | STD | Sample | AVG | STD | Sample | AVG | STD
Untreated | 100 | 6.819028 |  | Untreated | 0 | 0 | Untreated | 100 | 4.040368 | Untreated | 0.02333333 | 0.005773503 | Untreated |  |  | Untreated | 0.42 | 0.0305505
Water +pDNA | 75.05669 | 6.612767 |  | Water +pDNA | 0.02666667 | 0.02886751 | Water +pDNA | 91.21057 | 4.206154 | Water +pDNA | 0.02666667 | 0.005773503 | Water +pDNA | 97.45004 | 6.028685 | Water +pDNA | 0.49 | 0.1670329
LPF 2000 | 57.0068 | 3.893629 |  | LPF 2000 | 59.29333 | 6.665001 | LPF 2000 | 81.37719 | 1.518767 | LPF 2000 | 22.24 | 2.001774 | LPF 2000 | 75.71772 | 4.589667 | LPF | 13.65667 | 2.893861
JetPEI | 35.5102 | 1.471654 |  | JetPEI | 75.36333 | 0.8558232 | JetPEI | 74.54692 | 3.543633 | JetPEI | 5.826667 | 0.4804512 | JetPEI | 14.34652 | 2.765586 | JetPEI | 10.39 | 0.09539392
NP-5 | 26.34921 | 1.754698 |  | NP-5 | 53.19333 | 0.7358215 | NP-5 | 7.837407 | 0.1382503 | NP-5 | 2.91 | 0.13 | NP-5 | 28.37422 | 2.505258 | NP-5 | 2.366667 | 0.322542
Q-0 | 18.91156 | 1.113653 |  | Q-0 | 59.12333 | 0.9251126 | Q-0 | 20.3443 | 0.9893402 | Q-0 | 2.87 | 0.2179449 | Q-0 | 57.12039 | 2.39816 | Q-0 | 4.446667 | 0.406735
Q-2 | 17.05215 | 2.919099 |  | Q-2 | 59.07333 | 3.601463 | Q-2 | 15.71144 | 3.630707 | Q-2 | 3.006667 | 0.4908496 | Q-2 | 51.06297 | 2.26184 | Q-2 | 5.533333 | 0.02081666
Q-5 | 15.46485 | 2.674199 |  | Q-5 | 51.56 | 1.575817 | Q-5 | 18.69624 | 3.582313 | Q-5 | 2.55 | 0.1178983 | Q-5 | 72.2108 | 2.191467 | Q-5 | 4.736667 | 0.3172276
Q-10 | 17.36961 | 3.214841 |  | Q-10 | 49.30333 | 1.683964 | Q-10 | 19.59352 | 1.575338 | Q-10 | 2.52 | 0.07549834 | Q-10 | 58.44877 | 9.571426 | Q-10 | 4.923333 | 0.09451631
Q-30 | 16.68934 | 1.091266 |  | Q-30 | 49.69333 | 1.911396 | Q-30 | 17.28624 | 3.350741 | Q-30 | 2.023333 | 0.2853653 | Q-30 | 80.18108 | 13.39293 | Q-30 | 2.646667 | 0.5083634
Q-60 | 15.91837 | 2.731273 |  | Q-60 | 44.06667 | 1.856888 | Q-60 | 17.85391 | 1.589325 | Q-60 | 1.203333 | 0.1501111 | Q-60 | 75.77086 | 32.67636 | Q-60 | 2.003333 | 0.1703917

## HEK-combined
Variables | Viability | Standard Deviation | Transfection | StdDev
Untreated | 100 | 6.819028 | 0 | 0
Water +pDNA | 75.05669 | 6.612767 | 0.02666667 | 0.02886751
LPF 2000 | 57.0068 | 3.893629 | 59.29333 | 6.665001
JetPEI | 35.5102 | 1.471654 | 75.36333 | 0.8558232
NP-5 | 26.34921 | 1.754698 | 53.19333 | 0.7358215
Q-0 | 18.91156 | 1.113653 | 59.12333 | 0.9251126
Q-2 | 17.05215 | 2.919099 | 59.07333 | 3.601463
Q-5 | 15.46485 | 2.674199 | 51.56 | 1.575817
Q-10 | 17.36961 | 3.214841 | 49.30333 | 1.683964
Q-30 | 16.68934 | 1.091266 | 49.69333 | 1.911396
Q-60 | 15.91837 | 2.731273 | 44.06667 | 1.856888

## Raw-combined
Variables | Viability | Standard Deviation | Transfection | StdDev
Untreated | 100 | 4.040368 | 0.02333333 | 0.005773503
Water +pDNA | 91.21057 | 4.206154 | 0.02666667 | 0.005773503
LPF 2000 | 81.37719 | 1.518767 | 22.24 | 2.001774
JetPEI | 74.54692 | 3.543633 | 5.826667 | 0.4804512
NP-5 | 7.837407 | 0.1382503 | 2.91 | 0.13
Q-0 | 20.3443 | 0.9893402 | 2.87 | 0.2179449
Q-2 | 15.71144 | 3.630707 | 3.006667 | 0.4908496
Q-5 | 18.69624 | 3.582313 | 2.55 | 0.1178983
Q-10 | 19.59352 | 1.575338 | 2.52 | 0.07549834
Q-30 | 17.28624 | 3.350741 | 2.023333 | 0.2853653
Q-60 | 17.85391 | 1.589325 | 1.203333 | 0.1501111

## ARP-combined
Variables | Viability | Standard Deviation | Transfection | StdDev
Untreated | 100 | 6.705119 | 0.42 | 0.0305505
Water +pDNA | 97.45004 | 6.028685 | 0.49 | 0.1670329
LPF 2000 | 75.71772 | 4.589667 | 13.65667 | 2.893861
JetPEI | 14.34652 | 2.765586 | 10.39 | 0.09539392
NP-5 | 28.37422 | 2.505258 | 2.366667 | 0.322542
Q-0 | 57.12039 | 2.39816 | 4.446667 | 0.406735
Q-2 | 51.06297 | 2.26184 | 5.533333 | 0.02081666
Q-5 | 72.2108 | 2.191467 | 4.736667 | 0.3172276
Q-10 | 58.44877 | 9.571426 | 4.923333 | 0.09451631
Q-30 | 80.18108 | 13.39293 | 2.646667 | 0.5083634
Q-60 | 75.77086 | 32.67636 | 2.003333 | 0.1703917

## HEK 293T
Viability
| A | B | C | AVG | STD |  |  |  | Sample Name | % GFP Cells
pDNA | 80.27211 | 77.27891 | 67.61905 | 75.05669 | 6.612767 |  |  |  | Untreated | 0
LPF | 61.08844 | 53.33333 | 56.59864 | 57.0068 | 3.893629 |  |  |  |  | 0
JetPEI | 34.28571 | 37.14286 | 35.10204 | 35.5102 | 1.471654 |  |  |  |  | 0 | 0 | 0
NP-5 | 24.89796 | 28.29932 | 25.85034 | 26.34921 | 1.754698
Q-0 | 17.68707 | 19.86395 | 19.18367 | 18.91156 | 1.113653
Q-2 | 15.10204 | 20.40816 | 15.64626 | 17.05215 | 2.919099 |  |  |  | pDNA | 0.06
Q-5 | 13.46939 | 18.5034 | 14.42177 | 15.46485 | 2.674199 |  |  |  |  | 0.01
Q-10 | 13.7415 | 18.5034 | 19.86395 | 17.36961 | 3.214841 |  |  |  |  | 0.01 | 0.02666667 | 0.02886751
Q-30 | 15.64626 | 16.59864 | 17.82313 | 16.68934 | 1.091266
Q-60 | 14.01361 | 14.69388 | 19.04762 | 15.91837 | 2.731273 |  |  |  | LPF - 5 min | 54.53
56.44
Untreated | 100.5442 | 106.5306 | 92.92517 | 100 | 6.819028 |  |  |  |  | 66.91 | 59.29333 | 6.665001
[9 empty] | JetPEI | 76.24
|  |  | % Viability |  |  |  | % Transfection |  |  | 75.32 | 75.36333 | 0.8558232
|  | Sample | AVG | STD |  | Sample | AVG | STD |  | 74.53
|  | Untreated | 100 | 6.819028 |  | Untreated | 0 | 0
|  | Water +pDNA | 75.05669 | 6.612767 |  | Water +pDNA | 0.02666667 | 0.02886751 | NP-5 | 52.41
|  | LPF | 57.0068 | 3.893629 |  | LPF | 59.29333 | 6.665001 |  | 53.3 | 53.19333 | 0.7358215
|  | JetPEI | 35.5102 | 1.471654 |  | JetPEI | 75.36333 | 0.8558232 |  | 53.87
|  | NP-5 | 26.34921 | 1.754698 |  | NP-5 | 53.19333 | 0.7358215
|  | Q-0 | 18.91156 | 1.113653 |  | Q-0 | 59.12333 | 0.9251126 | Q-0 | 58.19
|  | Q-2 | 17.05215 | 2.919099 |  | Q-2 | 59.07333 | 3.601463 |  | 59.14 | 59.12333 | 0.9251126
|  | Q-5 | 15.46485 | 2.674199 |  | Q-5 | 51.56 | 1.575817 |  | 60.04
|  | Q-10 | 17.36961 | 3.214841 |  | Q-10 | 49.30333 | 1.683964
|  | Q-30 | 16.68934 | 1.091266 |  | Q-30 | 49.69333 | 1.911396 | Q-2 | 60.6
|  | Q-60 | 15.91837 | 2.731273 |  | Q-60 | 44.06667 | 1.856888 |  | 54.96 | 59.07333 | 3.601463
61.66
[9 empty] | Q-5 | 49.8
[10 empty] | 52.04 | 51.56 | 1.575817
52.84
[9 empty] | Q-10 | 47.37
[10 empty] | 50.09 | 49.30333 | 1.683964
50.45
[9 empty] | Q-30 | 48.07
[10 empty] | 49.21 | 49.69333 | 1.911396
51.8
[9 empty] | Q-60 | 42.26
[10 empty] | 45.97 | 44.06667 | 1.856888
43.97

## RAW 264.7
Viability
Sample | A | B | C | AVG | STD |  |  | Smaple Name | %GFP Cells
pDNA | 86.46784 | 92.6755 | 94.48836 | 91.21057 | 4.206154 |  |  | Untreated 1 | 0.02
LPF2000 | 83.1168 | 80.31511 | 80.69965 | 81.37719 | 1.518767 |  |  |  | 0.02
Jet PEI | 74.49199 | 78.1177 | 71.03108 | 74.54692 | 3.543633 |  |  |  | 0.03 | 0.02333333 | 0.005773503
NP-5 | 7.965589 | 7.855718 | 7.690913 | 7.837407 | 0.1382503 |  |  | Jet PEI | 5.31
Q-0 | 20.38092 | 21.31482 | 19.33715 | 20.3443 | 0.9893402 |  |  |  | 5.91
Q-2 | 13.29429 | 13.95351 | 19.8865 | 15.71144 | 3.630707 |  |  |  | 6.26 | 5.826667 | 0.4804512
Q-5 | 15.93118 | 22.74313 | 17.41442 | 18.69624 | 3.582313 |  |  | LPF 2000 | 20.69
Q-10 | 21.25988 | 19.39209 | 18.12858 | 19.59352 | 1.575338 |  |  |  | 21.53
Q-30 | 16.5904 | 14.33806 | 20.93027 | 17.28624 | 3.350741 |  |  |  | 24.5 | 22.24 | 2.001774
Q-60 | 19.00754 | 18.51313 | 16.04105 | 17.85391 | 1.589325 |  |  | DIP50H50 NP 5 | 2.98
2.76
Untreated | 96.52078 | 104.4314 | 99.04779 | 100 | 4.040368 |  |  |  | 2.99 | 2.91 | 0.13
[8 empty] | pDNA +Water | 0.02
0.03
[9 empty] | 0.03 | 0.02666667 | 0.005773503
[8 empty] | Q-0 | 2.62
3.02
|  | % Viability |  |  |  | % Transfection |  |  | 2.97 | 2.87 | 0.2179449
| Sample | AVG | STD |  | Sample | AVG | STD | Q-2 | 3.04
| Untreated | 100 | 4.040368 |  | Untreated | 0.02333333 | 0.005773503 |  | 3.48
| Water +pDNA | 91.21057 | 4.206154 |  | Water +pDNA | 0.02666667 | 0.005773503 |  | 2.5 | 3.006667 | 0.4908496
| LPF | 81.37719 | 1.518767 |  | LPF | 22.24 | 2.001774 | Q-5 | 2.58
| JetPEI | 74.54692 | 3.543633 |  | JetPEI | 5.826667 | 0.4804512 |  | 2.65
| NP-5 | 7.837407 | 0.1382503 |  | NP-5 | 2.91 | 0.13 |  | 2.42 | 2.55 | 0.1178983
| Q-0 | 20.3443 | 0.9893402 |  | Q-0 | 2.87 | 0.2179449 | Q-10 | 2.6
| Q-2 | 15.71144 | 3.630707 |  | Q-2 | 3.006667 | 0.4908496 |  | 2.51
| Q-5 | 18.69624 | 3.582313 |  | Q-5 | 2.55 | 0.1178983 |  | 2.45 | 2.52 | 0.07549834
| Q-10 | 19.59352 | 1.575338 |  | Q-10 | 2.52 | 0.07549834 | Q-30 | 2.24
| Q-30 | 17.28624 | 3.350741 |  | Q-30 | 2.023333 | 0.2853653 |  | 2.13
| Q-60 | 17.85391 | 1.589325 |  | Q-60 | 1.203333 | 0.1501111 |  | 1.7 | 2.023333 | 0.2853653
[8 empty] | Q-60 | 1.29
1.03
[9 empty] | 1.29 | 1.203333 | 0.1501111

## ARPE 19
Sample | A | B | C | AVG | STDEV |  |  | Smaple Name | %GFP Cells
Water +pDNA | 93.88998 | 94.04938 | 104.4108 | 97.45004 | 6.028685 |  |  | Untreated 1 | 0.44
Jet PEI | 13.70889 | 11.95543 | 17.37523 | 14.34652 | 2.765586 |  |  |  | 0.4
LPF 2000 | 77.79 | 70.45734 | 78.90584 | 75.71772 | 4.589667 |  |  |  | 0.38 | 0.42 | 0.0305505
NP-5 | 25.66432 | 28.85244 | 30.6059 | 28.37422 | 2.505258 |  |  | Jet PEI | 10.49
Q-0 | 58.3425 | 54.35736 | 58.66131 | 57.12039 | 2.39816 |  |  |  | 10.38
Q-2 | 48.61875 | 51.48805 | 53.08211 | 51.06297 | 2.26184 |  |  |  | 10.3 | 10.39 | 0.09539392
Q-5 | 69.81971 | 72.68902 | 74.12367 | 72.2108 | 2.191467 |  |  | LPF 2000 | 13.33
Q-10 | 49.09697 | 58.02369 | 68.22565 | 58.44877 | 9.571426 |  |  |  | 10.94
Q-30 | 72.2108 | 72.68902 | 95.64344 | 80.18108 | 13.39293 |  |  |  | 16.7 | 13.65667 | 2.893861
Q-60 | 73.16723 | 109.6711 | 44.4742 | 75.77086 | 32.67636 |  |  | DIP50H50 NP 5 | 2.07
2.32
Untreated | 93.09245 | 106.4825 | 100.4251 | 100 | 6.705119 |  |  |  | 2.71 | 2.366667 | 0.322542
[8 empty] | pDNA +Water | 0.34
0.67
[9 empty] | 0.46 | 0.49 | 0.1670329
[8 empty] | Q-0 | 4.02
4.83
|  | % Viability |  |  |  | % Transfection |  |  | 4.49 | 4.446667 | 0.406735
| Sample | AVG | STD |  | Sample | AVG | STD | Q-2 | 5.51
| Untreated |  |  |  | Untreated | 0.42 | 0.0305505 |  | 5.54
| Water +pDNA | 97.45004 | 6.028685 |  | Water +pDNA | 0.49 | 0.1670329 |  | 5.55 | 5.533333 | 0.02081666
| LPF | 75.71772 | 4.589667 |  | LPF | 13.65667 | 2.893861 | Q-5 | 4.4
| JetPEI | 14.34652 | 2.765586 |  | JetPEI | 10.39 | 0.09539392 |  | 4.78
| NP-5 | 28.37422 | 2.505258 |  | NP-5 | 2.366667 | 0.322542 |  | 5.03 | 4.736667 | 0.3172276
| Q-0 | 57.12039 | 2.39816 |  | Q-0 | 4.446667 | 0.406735 | Q-10 | 5.03
| Q-2 | 51.06297 | 2.26184 |  | Q-2 | 5.533333 | 0.02081666 |  | 4.85
| Q-5 | 72.2108 | 2.191467 |  | Q-5 | 4.736667 | 0.3172276 |  | 4.89 | 4.923333 | 0.09451631
| Q-10 | 58.44877 | 9.571426 |  | Q-10 | 4.923333 | 0.09451631 | Q-30 | 3.03
| Q-30 | 80.18108 | 13.39293 |  | Q-30 | 2.646667 | 0.5083634 |  | 2.84
| Q-60 | 75.77086 | 32.67636 |  | Q-60 | 2.003333 | 0.1703917 |  | 2.07 | 2.646667 | 0.5083634
[8 empty] | Q-60 | 1.91
1.9
[9 empty] | 2.2 | 2.003333 | 0.1703917