## Sheet1
Polymer | Effective Diameter Avg. (nm) | Std
DMA G2 | 125.7333 | 5.305698
DMA G1 | 143.2633 | 4.118948
DIP G2 | 113.6933 | 2.374286
DIP B1 | 114.22 | 1.145949
DMA B2 | 114.4067 | 2.940992
DIP S1 | 115.4467 | 2.22828
DMA S1 | 118.3933 | 3.048841